## final_data
S.No | Speed | Feed | doc | Mean | std dev | Skew | Kurtosis | Trend in entry
1 | -1 | -1 | 1 | 486.4576 | 10.41893 | -0.03596104 | 3.000429 | 0.0259437
2 | 0 | 0 | 0 | 457.5531 | 13.58876 | -0.3814522 | 5.886694 | 0.01429151
3 | 1 | 1 | 1 | 748.081 | 20.28564 | -0.09674601 | 3.58165 | 0.1237243
4 | 0 | 0 | 0 | 409.0852 | 12.694 | 0.03741726 | 2.967078 | 0.2948445
5 | 1 | -1 | -1 | 205.312 | 6.343004 | 0.1092986 | 3.246628 | 0.193552
6 | -1 | 1 | -1 | 242.1503 | 6.516991 | 0.02632029 | 2.950417 | 0.0008027538
7 | -1 | -1 | 1 | 550.3982 | 11.73209 | 0.009605394 | 2.965092 | 0.07253235
8 | 1 | 1 | 1 | 789.6822 | 23.00484 | -0.3698519 | 6.099642 | 0.6834277
9 | -1 | 1 | -1 | 211.7919 | 6.860188 | 0.04392159 | 3.021247 | 0.1524076
10 | 1 | -1 | -1 | 177.8826 | 5.929684 | 0.0556669 | 3.163865 | 0.1260734